{"text_format":"2","workbook":"xls","n_sheets":1,"sheets":["Sheet1"],"not_rendered":{"charts":1,"images":0,"macros":0,"external_links":1,"defined_names":0,"comments":0,"pivot_tables":0},"unopened":[],"bounds":{"document_bytes":16777216,"sheet_cells":100000,"run_cost":"one","rows_first":2000,"rows_last":500,"rows_between":2000,"halvings":0,"cell_chars":16384,"cell_head_chars":4096},"cells_cut":0,"cells_raw":0,"read":"whole","date_system":"1900","formulas":"cached_only"}

{"sheet":"Sheet1","index":0,"n_rows":668,"n_cols":3,"rows_kept":668,"cut":false,"hidden":false,"merged":[],"flags":["formulas_cached_only"]}
["8337B","wavelength","refractive index"]
[null,211.04,1.57093204]
[null,212.63,1.56861847]
[null,214.23,1.56637581]
[null,215.82,1.56420128]
[null,217.42,1.56209224]
[null,219.01,1.5600461]
[null,220.61,1.5580605]
[null,222.2,1.55613308]
[null,223.8,1.55426168]
[null,225.39,1.5524442]
[null,226.99,1.55067861]
[null,228.58,1.54896302]
[null,230.18,1.54729558]
[null,231.77,1.54567458]
[null,233.37,1.54409831]
[null,234.97,1.54256519]
[null,236.56,1.54107368]
[null,238.16,1.53962234]
[null,239.75,1.53820974]
[null,241.35,1.53683457]
[null,242.94,1.5354955]
[null,244.54,1.53419133]
[null,246.14,1.53292089]
[null,247.73,1.53168302]
[null,249.33,1.53047663]
[null,250.93,1.52930071]
[null,252.52,1.52815422]
[null,254.12,1.52703624]
[null,255.71,1.52594582]
[null,257.31,1.52488208]
[null,258.91,1.52384418]
[null,260.5,1.52283129]
[null,262.1,1.52184261]
[null,263.7,1.5208774]
[null,265.29,1.51993495]
[null,266.89,1.51901453]
[null,268.49,1.51811548]
[null,270.08,1.51723713]
[null,271.68,1.51637889]
[null,273.28,1.51554013]
[null,274.88,1.51472029]
[null,276.47,1.51391881]
[null,278.07,1.51313512]
[null,279.67,1.51236875]
[null,281.26,1.51161916]
[null,282.86,1.51088588]
[null,284.46,1.51016845]
[null,286.06,1.5094664]
[null,287.65,1.50877932]
[null,289.25,1.50810678]
[null,290.85,1.50744839]
[null,292.45,1.50680373]
[null,294.04,1.50617245]
[null,295.64,1.50555416]
[null,297.24,1.50494852]
[null,298.84,1.50435521]
[null,300.44,1.50377386]
[null,302.03,1.50320418]
[null,303.63,1.50264585]
[null,305.23,1.50209857]
[null,306.83,1.50156206]
[null,308.43,1.50103603]
[null,310.02,1.50052023]
[null,311.62,1.50001437]
[null,313.22,1.49951821]
[null,314.82,1.4990315]
[null,316.42,1.49855401]
[null,318.02,1.49808551]
[null,319.61,1.49762577]
[null,321.21,1.49717457]
[null,322.81,1.49673171]
[null,324.41,1.49629697]
[null,326.01,1.49587016]
[null,327.61,1.4954511]
[null,329.21,1.49503959]
[null,330.8,1.49463546]
[null,332.4,1.49423853]
[null,334,1.49384862]
[null,335.6,1.49346558]
[null,337.2,1.49308924]
[null,338.8,1.49271945]
[null,340.4,1.49235606]
[null,342,1.49199892]
[null,343.6,1.49164788]
[null,345.2,1.49130281]
[null,346.79,1.49096358]
[null,348.39,1.49063005]
[null,349.99,1.49030209]
[null,351.59,1.48997959]
[null,353.19,1.48966241]
[null,354.79,1.48935045]
[null,356.39,1.48904359]
[null,357.99,1.48874171]
[null,359.59,1.48844472]
[null,361.19,1.4881525]
[null,362.79,1.48786496]
[null,364.39,1.48758199]
[null,365.99,1.4873035]
[null,367.59,1.48702939]
[null,369.18,1.48675957]
[null,370.78,1.48649395]
[null,372.38,1.48623245]
[null,373.98,1.48597498]
[null,375.58,1.48572145]
[null,377.18,1.48547178]
[null,378.78,1.48522591]
[null,380.38,1.48498375]
[null,381.98,1.48474522]
[null,383.58,1.48451025]
[null,385.18,1.48427877]
[null,386.78,1.48405072]
[null,388.38,1.48382603]
[null,389.98,1.48360462]
[null,391.58,1.48338644]
[null,393.18,1.48317142]
[null,394.78,1.4829595]
[null,396.38,1.48275063]
[null,397.98,1.48254473]
[null,399.58,1.48234176]
[null,401.18,1.48214166]
[null,402.78,1.48194438]
[null,404.38,1.48174986]
[null,405.98,1.48155806]
[null,407.58,1.48136891]
[null,409.18,1.48118238]
[null,410.78,1.48099841]
[null,412.38,1.48081695]
[null,413.98,1.48063797]
[null,415.58,1.48046141]
[null,417.18,1.48028723]
[null,418.78,1.48011539]
[null,420.38,1.47994585]
[null,421.98,1.47977856]
[null,423.58,1.47961349]
[null,425.18,1.47945059]
[null,426.78,1.47928983]
[null,428.38,1.47913117]
[null,429.98,1.47897458]
[null,431.58,1.47882001]
[null,433.18,1.47866743]
[null,434.78,1.47851681]
[null,436.38,1.47836812]
[null,437.98,1.47822132]
[null,439.58,1.47807637]
[null,441.18,1.47793325]
[null,442.78,1.47779193]
[null,444.38,1.47765238]
[null,445.98,1.47751456]
[null,447.58,1.47737845]
[null,449.18,1.47724402]
[null,450.78,1.47711124]
[null,452.39,1.47698009]
[null,453.99,1.47685053]
[null,455.59,1.47672255]
[null,457.19,1.47659611]
[null,458.79,1.47647119]
[null,460.39,1.47634777]
[null,461.99,1.47622582]
[null,463.59,1.47610533]
[null,465.19,1.47598626]
[null,466.79,1.47586858]
[null,468.39,1.4757523]
[null,469.99,1.47563737]
[null,471.59,1.47552378]
[null,473.19,1.4754115]
[null,474.79,1.47530053]
[null,476.39,1.47519083]
[null,477.99,1.47508238]
[null,479.59,1.47497518]
[null,481.19,1.47486919]
[null,482.79,1.4747644]
[null,484.39,1.47466079]
[null,485.99,1.47455835]
[null,487.59,1.47445706]
[null,489.19,1.47435689]
[null,490.79,1.47425784]
[null,492.39,1.47415988]
[null,493.99,1.474063]
[null,495.59,1.47396719]
[null,497.19,1.47387242]
[null,498.79,1.47377869]
[null,500.39,1.47368597]
[null,501.99,1.47359425]
[null,503.59,1.47350353]
[null,505.19,1.47341377]
[null,506.79,1.47332498]
[null,508.39,1.47323713]
[null,509.99,1.47315022]
[null,511.59,1.47306422]
[null,513.19,1.47297913]
[null,514.79,1.47289493]
[null,516.39,1.47281162]
[null,517.99,1.47272917]
[null,519.59,1.47264758]
[null,521.19,1.47256683]
[null,522.79,1.47248692]
[null,524.39,1.47240782]
[null,525.99,1.47232954]
[null,527.59,1.47225205]
[null,529.19,1.47217535]
[null,530.79,1.47209943]
[null,532.39,1.47202427]
[null,533.99,1.47194987]
[null,535.59,1.47187622]
[null,537.19,1.4718033]
[null,538.79,1.47173111]
[null,540.39,1.47165963]
[null,541.99,1.47158886]
[null,543.59,1.47151879]
[null,545.19,1.4714494]
[null,546.79,1.4713807]
[null,548.39,1.47131266]
[null,549.99,1.47124528]
[null,551.59,1.47117856]
[null,553.19,1.47111248]
[null,554.79,1.47104704]
[null,556.39,1.47098222]
[null,557.99,1.47091803]
[null,559.59,1.47085444]
[null,561.18,1.47079146]
[null,562.78,1.47072908]
[null,564.38,1.47066728]
[null,565.98,1.47060607]
[null,567.58,1.47054542]
[null,569.18,1.47048535]
[null,570.78,1.47042583]
[null,572.38,1.47036687]
[null,573.98,1.47030845]
[null,575.58,1.47025057]
[null,577.18,1.47019322]
[null,578.78,1.4701364]
[null,580.37,1.47008009]
[null,581.97,1.4700243]
[null,583.57,1.46996902]
[null,585.17,1.46991423]
[null,586.77,1.46985994]
[null,588.37,1.46980614]
[null,589.97,1.46975282]
[null,591.57,1.46969997]
[null,593.16,1.4696476]
[null,594.76,1.46959569]
[null,596.36,1.46954424]
[null,597.96,1.46949324]
[null,599.56,1.4694427]
[null,601.16,1.46939259]
[null,602.76,1.46934293]
[null,604.35,1.4692937]
[null,605.95,1.46924489]
[null,607.55,1.46919651]
[null,609.15,1.46914855]
[null,610.75,1.469101]
[null,612.35,1.46905385]
[null,613.94,1.46900712]
[null,615.54,1.46896078]
[null,617.14,1.46891483]
[null,618.74,1.46886928]
[null,620.34,1.46882411]
[null,621.93,1.46877932]
[null,623.53,1.46873491]
[null,625.13,1.46869087]
[null,626.73,1.4686472]
[null,628.32,1.46860389]
[null,629.92,1.46856094]
[null,631.52,1.46851835]
[null,633.12,1.46847612]
[null,634.72,1.46843423]
[null,636.31,1.46839268]
[null,637.91,1.46835148]
[null,639.51,1.46831061]
[null,641.1,1.46827007]
[null,642.7,1.46822987]
[null,644.3,1.46818999]
[null,645.9,1.46815043]
[null,647.49,1.46811119]
[null,649.09,1.46807227]
[null,650.69,1.46803366]
[null,652.28,1.46799536]
[null,653.88,1.46795736]
[null,655.48,1.46791966]
[null,657.07,1.46788227]
[null,658.67,1.46784517]
[null,660.27,1.46780836]
[null,661.86,1.46777184]
[null,663.46,1.46773561]
[null,665.06,1.46769966]
[null,666.65,1.46766399]
[null,668.25,1.4676286]
[null,669.85,1.46759348]
[null,671.44,1.46755864]
[null,673.04,1.46752406]
[null,674.63,1.46748975]
[null,676.23,1.46745571]
[null,677.83,1.46742192]
[null,679.42,1.46738839]
[null,681.02,1.46735512]
[null,682.61,1.4673221]
[null,684.21,1.46728933]
[null,685.81,1.46725681]
[null,687.4,1.46722453]
[null,689,1.4671925]
[null,690.59,1.4671607]
[null,692.19,1.46712915]
[null,693.78,1.46709782]
[null,695.38,1.46706674]
[null,696.97,1.46703588]
[null,698.57,1.46700525]
[null,700.16,1.46697485]
[null,701.76,1.46694467]
[null,703.35,1.46691471]
[null,704.95,1.46688497]
[null,706.54,1.46685545]
[null,708.14,1.46682615]
[null,709.73,1.46679705]
[null,711.33,1.46676817]
[null,712.92,1.4667395]
[null,714.51,1.46671103]
[null,716.11,1.46668277]
[null,717.7,1.46665471]
[null,719.3,1.46662686]
[null,720.89,1.4665992]
[null,722.49,1.46657174]
[null,724.08,1.46654447]
[null,725.67,1.4665174]
[null,727.27,1.46649052]
[null,728.86,1.46646383]
[null,730.45,1.46643733]
[null,732.05,1.46641101]
[null,733.64,1.46638488]
[null,735.23,1.46635893]
[null,736.83,1.46633316]
[null,738.42,1.46630757]
[null,740.01,1.46628216]
[null,741.61,1.46625693]
[null,743.2,1.46623187]
[null,744.79,1.46620698]
[null,746.39,1.46618226]
[null,747.98,1.46615771]
[null,749.57,1.46613333]
[null,751.16,1.46610912]
[null,752.76,1.46608507]
[null,754.35,1.46606119]
[null,755.94,1.46603746]
[null,757.53,1.4660139]
[null,759.12,1.4659905]
[null,760.72,1.46596725]
[null,762.31,1.46594416]
[null,763.9,1.46592122]
[null,765.49,1.46589844]
[null,767.08,1.46587581]
[null,768.67,1.46585333]
[null,770.27,1.465831]
[null,771.86,1.46580882]
[null,773.45,1.46578679]
[null,775.04,1.4657649]
[null,776.63,1.46574315]
[null,778.22,1.46572155]
[null,779.81,1.46570008]
[null,781.4,1.46567876]
[null,782.99,1.46565758]
[null,784.59,1.46563654]
[null,786.18,1.46561563]
[null,787.77,1.46559485]
[null,789.36,1.46557422]
[null,790.95,1.46555371]
[null,792.54,1.46553334]
[null,794.13,1.46551309]
[null,795.72,1.46549298]
[null,797.31,1.465473]
[null,798.9,1.46545314]
[null,800.49,1.46543341]
[null,802.08,1.46541381]
[null,803.66,1.46539432]
[null,805.25,1.46537497]
[null,806.84,1.46535573]
[null,808.43,1.46533662]
[null,810.02,1.46531762]
[null,811.61,1.46529875]
[null,813.2,1.46527999]
[null,814.79,1.46526135]
[null,816.38,1.46524283]
[null,817.96,1.46522442]
[null,819.55,1.46520612]
[null,821.14,1.46518794]
[null,822.73,1.46516987]
[null,824.32,1.46515192]
[null,825.91,1.46513407]
[null,827.49,1.46511633]
[null,829.08,1.4650987]
[null,830.67,1.46508118]
[null,832.26,1.46506377]
[null,833.84,1.46504646]
[null,835.43,1.46502925]
[null,837.02,1.46501216]
[null,838.61,1.46499516]
[null,840.19,1.46497827]
[null,841.78,1.46496148]
[null,843.37,1.46494479]
[null,844.95,1.4649282]
[null,846.54,1.4649117]
[null,848.13,1.46489531]
[null,849.71,1.46487902]
[null,851.3,1.46486282]
[null,852.88,1.46484672]
[null,854.47,1.46483071]
[null,856.06,1.4648148]
[null,857.64,1.46479898]
[null,859.23,1.46478326]
[null,860.81,1.46476763]
[null,862.4,1.46475209]
[null,863.98,1.46473664]
[null,865.57,1.46472128]
[null,867.15,1.46470601]
[null,868.74,1.46469083]
[null,870.32,1.46467574]
[null,871.91,1.46466074]
[null,873.49,1.46464582]
[null,875.08,1.46463099]
[null,876.66,1.46461624]
[null,878.24,1.46460158]
[null,879.83,1.464587]
[null,881.41,1.46457251]
[null,883,1.4645581]
[null,884.58,1.46454377]
[null,886.16,1.46452952]
[null,887.75,1.46451536]
[null,889.33,1.46450127]
[null,890.91,1.46448727]
[null,892.5,1.46447334]
[null,894.08,1.46445949]
[null,895.66,1.46444572]
[null,897.24,1.46443203]
[null,898.83,1.46441841]
[null,900.41,1.46440487]
[null,901.99,1.46439141]
[null,903.57,1.46437802]
[null,905.16,1.46436471]
[null,906.74,1.46435147]
[null,908.32,1.4643383]
[null,909.9,1.46432521]
[null,911.48,1.46431219]
[null,913.06,1.46429924]
[null,914.64,1.46428636]
[null,916.23,1.46427355]
[null,917.81,1.46426081]
[null,919.39,1.46424814]
[null,920.97,1.46423555]
[null,922.55,1.46422302]
[null,924.13,1.46421055]
[null,925.71,1.46419816]
[null,927.29,1.46418583]
[null,928.87,1.46417357]
[null,930.45,1.46416138]
[null,932.03,1.46414925]
[null,933.61,1.46413719]
[null,935.19,1.46412519]
[null,936.77,1.46411326]
[null,938.35,1.46410139]
[null,939.93,1.46408958]
[null,941.5,1.46407784]
[null,943.08,1.46406616]
[null,944.66,1.46405454]
[null,946.24,1.46404299]
[null,947.82,1.46403149]
[null,949.4,1.46402006]
[null,950.97,1.46400868]
[null,952.55,1.46399737]
[null,954.13,1.46398611]
[null,955.71,1.46397492]
[null,957.28,1.46396378]
[null,958.86,1.4639527]
[null,960.44,1.46394168]
[null,962.02,1.46393072]
[null,963.59,1.46391981]
[null,965.17,1.46390896]
[null,966.75,1.46389817]
[null,968.32,1.46388743]
[null,969.9,1.46387675]
[null,971.47,1.46386612]
[null,973.05,1.46385555]
[null,974.63,1.46384503]
[null,976.2,1.46383457]
[null,977.78,1.46382416]
[null,979.35,1.4638138]
[null,980.93,1.46380349]
[null,982.5,1.46379324]
[null,984.08,1.46378304]
[null,985.65,1.4637729]
[null,987.23,1.4637628]
[null,988.8,1.46375275]
[null,990.37,1.46374276]
[null,991.95,1.46373282]
[null,993.52,1.46372292]
[null,995.1,1.46371308]
[null,996.67,1.46370328]
[null,998.24,1.46369354]
[null,999.82,1.46368384]
[null,1012.4,1.46360809]
[null,1015.8,1.46358772]
[null,1019.3,1.46356756]
[null,1022.8,1.46354761]
[null,1026.2,1.46352788]
[null,1029.7,1.46350836]
[null,1033.2,1.46348904]
[null,1036.6,1.46346993]
[null,1040.1,1.46345102]
[null,1043.5,1.4634323]
[null,1047,1.46341378]
[null,1050.5,1.46339545]
[null,1053.9,1.46337731]
[null,1057.4,1.46335936]
[null,1060.8,1.46334159]
[null,1064.3,1.463324]
[null,1067.7,1.46330659]
[null,1071.2,1.46328936]
[null,1074.6,1.4632723]
[null,1078.1,1.46325542]
[null,1081.6,1.4632387]
[null,1085,1.46322215]
[null,1088.5,1.46320576]
[null,1091.9,1.46318954]
[null,1095.4,1.46317347]
[null,1098.8,1.46315757]
[null,1102.3,1.46314182]
[null,1105.7,1.46312622]
[null,1109.2,1.46311078]
[null,1112.6,1.46309549]
[null,1116.1,1.46308034]
[null,1119.5,1.46306534]
[null,1123,1.46305049]
[null,1126.4,1.46303577]
[null,1129.9,1.4630212]
[null,1133.3,1.46300677]
[null,1136.8,1.46299247]
[null,1140.2,1.4629783]
[null,1143.7,1.46296427]
[null,1147.1,1.46295038]
[null,1150.6,1.46293661]
[null,1154,1.46292297]
[null,1157.4,1.46290945]
[null,1160.9,1.46289606]
[null,1164.3,1.4628828]
[null,1167.8,1.46286966]
[null,1171.2,1.46285663]
[null,1174.7,1.46284373]
[null,1178.1,1.46283094]
[null,1181.5,1.46281827]
[null,1185,1.46280571]
[null,1188.4,1.46279327]
[null,1191.9,1.46278094]
[null,1195.3,1.46276872]
[null,1198.8,1.46275661]
[null,1202.2,1.4627446]
[null,1205.6,1.4627327]
[null,1209.1,1.46272091]
[null,1212.5,1.46270922]
[null,1216,1.46269763]
[null,1219.4,1.46268615]
[null,1222.8,1.46267476]
[null,1226.3,1.46266348]
[null,1229.7,1.46265229]
[null,1233.2,1.4626412]
[null,1236.6,1.4626302]
[null,1240,1.4626193]
[null,1243.5,1.46260849]
[null,1246.9,1.46259777]
[null,1250.4,1.46258715]
[null,1253.8,1.46257661]
[null,1257.2,1.46256617]
[null,1260.7,1.46255581]
[null,1264.1,1.46254554]
[null,1267.5,1.46253535]
[null,1271,1.46252525]
[null,1274.4,1.46251523]
[null,1277.9,1.4625053]
[null,1281.3,1.46249545]
[null,1284.7,1.46248568]
[null,1288.2,1.46247599]
[null,1291.6,1.46246638]
[null,1295,1.46245685]
[null,1298.5,1.4624474]
[null,1301.9,1.46243802]
[null,1305.3,1.46242872]
[null,1308.8,1.4624195]
[null,1312.2,1.46241034]
[null,1315.7,1.46240127]
[null,1319.1,1.46239226]
[null,1322.5,1.46238333]
[null,1326,1.46237447]
[null,1329.4,1.46236567]
[null,1332.8,1.46235695]
[null,1336.3,1.4623483]
[null,1339.7,1.46233971]
[null,1343.1,1.46233119]
[null,1346.6,1.46232274]
[null,1350,1.46231436]
[null,1353.4,1.46230604]
[null,1356.9,1.46229778]
[null,1360.3,1.46228959]
[null,1363.7,1.46228146]
[null,1367.2,1.4622734]
[null,1370.6,1.46226539]
[null,1374,1.46225745]
[null,1377.5,1.46224957]
[null,1380.9,1.46224174]
[null,1384.4,1.46223398]
[null,1387.8,1.46222628]
[null,1391.2,1.46221863]
[null,1394.7,1.46221104]
[null,1398.1,1.46220351]
[null,1401.5,1.46219603]
[null,1405,1.46218861]
[null,1408.4,1.46218125]
[null,1411.8,1.46217394]
[null,1415.3,1.46216668]
[null,1418.7,1.46215948]
[null,1422.1,1.46215233]
[null,1425.6,1.46214523]
[null,1429,1.46213819]
[null,1432.4,1.4621312]
[null,1435.9,1.46212425]
[null,1439.3,1.46211736]
[null,1442.8,1.46211052]
[null,1446.2,1.46210373]
[null,1449.6,1.46209698]
[null,1453.1,1.46209029]
[null,1456.5,1.46208364]
[null,1459.9,1.46207704]
[null,1463.4,1.46207049]
[null,1466.8,1.46206398]
[null,1470.2,1.46205752]
[null,1473.7,1.4620511]
[null,1477.1,1.46204473]
[null,1480.6,1.46203841]
[null,1484,1.46203213]
[null,1487.4,1.46202589]
[null,1490.9,1.4620197]
[null,1494.3,1.46201355]
[null,1497.8,1.46200744]
[null,1501.2,1.46200138]
[null,1504.6,1.46199536]
[null,1508.1,1.46198938]
[null,1511.5,1.46198343]
[null,1514.9,1.46197754]
[null,1518.4,1.46197168]
[null,1521.8,1.46196586]
[null,1525.3,1.46196008]
[null,1528.7,1.46195434]
[null,1532.2,1.46194864]
[null,1535.6,1.46194297]
[null,1539,1.46193735]
[null,1542.5,1.46193176]
[null,1545.9,1.46192621]
[null,1549.4,1.4619207]
[null,1552.8,1.46191522]
[null,1556.2,1.46190979]
[null,1559.7,1.46190438]
[null,1563.1,1.46189901]
[null,1566.6,1.46189368]
[null,1570,1.46188839]
[null,1573.5,1.46188312]
[null,1576.9,1.4618779]
[null,1580.4,1.4618727]
[null,1583.8,1.46186754]
[null,1587.2,1.46186242]
[null,1590.7,1.46185733]
[null,1594.1,1.46185227]
[null,1597.6,1.46184724]